## PU Leather DMF-free
Database | PU Leather DMF-free
Activity | PU Leather water-borne, 1 kg, 2 mm
code | 65c6e02ffeea4dd6956831875572ef91_copy1
location | GLO
reference product | PU Leather water-borne, 1 kg
type | process
unit | kg
Exchanges
name | amount | database | location | unit | type | reference product
PU Leather water-borne, 1 kg, 2 mm | 1 | PU Leather DMF-free | GLO | kg | production | PU Leather water-borne, 1 kg
market for aniline | 0.007 | ecoinvent-3.11-cutoff | RoW | kilogram | technosphere | aniline
market for carboxymethyl cellulose, powder | 0.007 | ecoinvent-3.11-cutoff | GLO | kilogram | technosphere | carboxymethyl cellulose, powder
market for cellulose fibre | 0.028 | ecoinvent-3.11-cutoff | RoW | kilogram | technosphere | cellulose fibre
market for kraft paper | 0.07 | ecoinvent-3.11-cutoff | RoW | kilogram | technosphere | kraft paper
market for polydimethylsiloxane | 0.024 | ecoinvent-3.11-cutoff | RoW | kilogram | technosphere | polydimethylsiloxane
market for polyether polyols, long chain | 0.728 | ecoinvent-3.11-cutoff | RoW | kilogram | technosphere | polyether polyols, long chain
market for polyurethane adhesive | 0.08 | ecoinvent-3.11-cutoff | GLO | kilogram | technosphere | polyurethane adhesive
market for polyvinyl chloride, suspension polymerised | 0.008 | ecoinvent-3.11-cutoff | RoW | kilogram | technosphere | polyvinyl chloride, suspension polymerised
market for textile, nonwoven polyester | 0.23 | ecoinvent-3.11-cutoff | GLO | kilogram | technosphere | textile, nonwoven polyester
market for toluene diisocyanate | 0.021 | ecoinvent-3.11-cutoff | RoW | kilogram | technosphere | toluene diisocyanate
market for waste polyurethane | -0.073 | ecoinvent-3.11-cutoff | RoW | kilogram | technosphere | waste polyurethane
market for wastewater, average | -0.000903 | ecoinvent-3.11-cutoff | RoW | cubic meter | technosphere | wastewater, average
market group for electricity, medium voltage | 16.233 | ecoinvent-3.11-cutoff | CN | kilowatt hour | technosphere | electricity, medium voltage
market group for tap water | 1 | ecoinvent-3.11-cutoff | GLO | kilogram | technosphere | tap water
Activity | PU Leather water-borne, 1 m2, 2mm
code | 65c6e02ffeea4dd6956831875572ef91
location | GLO
reference product | PU Leather water-borne, 1 m2
type | process
unit | m2
Exchanges
name | amount | database | location | unit | type | reference product
PU Leather water-borne, 1 m2, 2mm | 1 | PU Leather DMF-free | GLO | m2 | production | PU Leather water-borne, 1 m2
market for aniline | 0.006 | ecoinvent-3.11-cutoff | RoW | kilogram | technosphere | aniline
market for carboxymethyl cellulose, powder | 0.006 | ecoinvent-3.11-cutoff | GLO | kilogram | technosphere | carboxymethyl cellulose, powder
market for cellulose fibre | 0.025 | ecoinvent-3.11-cutoff | RoW | kilogram | technosphere | cellulose fibre
market for kraft paper | 0.07 | ecoinvent-3.11-cutoff | RoW | kilogram | technosphere | kraft paper
market for polydimethylsiloxane | 0.021 | ecoinvent-3.11-cutoff | RoW | kilogram | technosphere | polydimethylsiloxane
market for polyether polyols, long chain | 0.647 | ecoinvent-3.11-cutoff | RoW | kilogram | technosphere | polyether polyols, long chain
market for polyurethane adhesive | 0.08 | ecoinvent-3.11-cutoff | GLO | kilogram | technosphere | polyurethane adhesive
market for polyvinyl chloride, suspension polymerised | 0.01 | ecoinvent-3.11-cutoff | RoW | kilogram | technosphere | polyvinyl chloride, suspension polymerised
market for textile, nonwoven polyester | 0.23 | ecoinvent-3.11-cutoff | GLO | kilogram | technosphere | textile, nonwoven polyester
market for toluene diisocyanate | 0.019 | ecoinvent-3.11-cutoff | RoW | kilogram | technosphere | toluene diisocyanate
market for waste polyurethane | -0.065 | ecoinvent-3.11-cutoff | RoW | kilogram | technosphere | waste polyurethane
market for wastewater, average | -0.000802 | ecoinvent-3.11-cutoff | RoW | cubic meter | technosphere | wastewater, average
market group for electricity, medium voltage | 16.233 | ecoinvent-3.11-cutoff | CN | kilowatt hour | technosphere | electricity, medium voltage
market group for tap water | 0.892 | ecoinvent-3.11-cutoff | GLO | kilogram | technosphere | tap water

## PU Leather DMF-based
Database | PU leather DMF-based
Activity | PU Leather DMF-based, 1 kg, 2mm
code | 65c6e02ffeea4dd6956831875572ef91_copy2
location | GLO
reference product | PU Leather DMF-based, 1 kg
type | process
unit | kg
Exchanges
name | amount | database | location | unit | categories | type | reference product
N,N-Dimethylformamide | 0.085 | biosphere3 |  | kilogram | water | biosphere
PU Leather DMF-based, 1 kg, 2mm | 1 | PU leather DMF-based | GLO | kg |  | production | PU Leather DMF-based, 1 kg
market for N,N-dimethylformamide | 0.854 | ecoinvent-3.11-cutoff | GLO | kilogram |  | technosphere | N,N-dimethylformamide
market for aniline | 0.006 | ecoinvent-3.11-cutoff | RoW | kilogram |  | technosphere | aniline
market for carboxymethyl cellulose, powder | 0.082 | ecoinvent-3.11-cutoff | GLO | kilogram |  | technosphere | carboxymethyl cellulose, powder
market for cellulose fibre | 0.054 | ecoinvent-3.11-cutoff | RoW | kilogram |  | technosphere | cellulose fibre
market for kraft paper | 0.07 | ecoinvent-3.11-cutoff | RoW | kilogram |  | technosphere | kraft paper
market for polydimethylsiloxane | 0.006 | ecoinvent-3.11-cutoff | RoW | kilogram |  | technosphere | polydimethylsiloxane
market for polyether polyols, long chain | 0.571 | ecoinvent-3.11-cutoff | RoW | kilogram |  | technosphere | polyether polyols, long chain
market for polyurethane adhesive | 0.08 | ecoinvent-3.11-cutoff | GLO | kilogram |  | technosphere | polyurethane adhesive
market for textile, nonwoven polyester | 0.23 | ecoinvent-3.11-cutoff | GLO | kilogram |  | technosphere | textile, nonwoven polyester
market for titanium dioxide | 0.008 | ecoinvent-3.11-cutoff | RoW | kilogram |  | technosphere | titanium dioxide
market for waste polyurethane | -0.057 | ecoinvent-3.11-cutoff | RoW | kilogram |  | technosphere | waste polyurethane
market for wastewater, average | -0.005223 | ecoinvent-3.11-cutoff | RoW | cubic meter |  | technosphere | wastewater, average
market group for electricity, medium voltage | 34.18 | ecoinvent-3.11-cutoff | CN | kilowatt hour |  | technosphere | electricity, medium voltage
market group for tap water | 8.79 | ecoinvent-3.11-cutoff | GLO | kilogram |  | technosphere | tap water
Activity | PU Leather DMF-based, 1 m2, 2mm
code | 65c6e02ffeea4dd6956831875572ef91_copy1
location | GLO
reference product | PU Leather DMF-based, 1 m2
type | process
unit | m2
Exchanges
name | amount | database | location | unit | categories | type | reference product
N,N-Dimethylformamide | 0.077 | biosphere3 |  | kilogram | water | biosphere
PU Leather DMF-based, 1 m2, 2mm | 1 | PU leather DMF-based | GLO | m2 |  | production | PU Leather DMF-based, 1 m2
market for N,N-dimethylformamide | 0.772 | ecoinvent-3.11-cutoff | GLO | kilogram |  | technosphere | N,N-dimethylformamide
market for aniline | 0.006 | ecoinvent-3.11-cutoff | RoW | kilogram |  | technosphere | aniline
market for carboxymethyl cellulose, powder | 0.0074 | ecoinvent-3.11-cutoff | GLO | kilogram |  | technosphere | carboxymethyl cellulose, powder
market for cellulose fibre | 0.049 | ecoinvent-3.11-cutoff | RoW | kilogram |  | technosphere | cellulose fibre
market for kraft paper | 0.07 | ecoinvent-3.11-cutoff | RoW | kilogram |  | technosphere | kraft paper
market for polydimethylsiloxane | 0.006 | ecoinvent-3.11-cutoff | RoW | kilogram |  | technosphere | polydimethylsiloxane
market for polyether polyols, long chain | 0.517 | ecoinvent-3.11-cutoff | RoW | kilogram |  | technosphere | polyether polyols, long chain
market for polyurethane adhesive | 0.08 | ecoinvent-3.11-cutoff | GLO | kilogram |  | technosphere | polyurethane adhesive
market for textile, nonwoven polyester | 0.23 | ecoinvent-3.11-cutoff | GLO | kilogram |  | technosphere | textile, nonwoven polyester
market for titanium dioxide | 0.007 | ecoinvent-3.11-cutoff | RoW | kilogram |  | technosphere | titanium dioxide
market for waste polyurethane | -0.052 | ecoinvent-3.11-cutoff | RoW | kilogram |  | technosphere | waste polyurethane
market for wastewater, average | -0.004726 | ecoinvent-3.11-cutoff | RoW | cubic meter |  | technosphere | wastewater, average
market group for electricity, medium voltage | 34.18 | ecoinvent-3.11-cutoff | CN | kilowatt hour |  | technosphere | electricity, medium voltage
market group for tap water | 7.953 | ecoinvent-3.11-cutoff | GLO | kilogram |  | technosphere | tap water

## DMF-free disag 1 m2
Database | PU leather DMF-free disag
format | Brightway2 copy
Activity | Fabric preparation
code | 8dc271a8e6ff40988670fbb18f3d696d
location | GLO
reference product | Prepared fabric
type | process
unit | m2
Exchanges
name | amount | database | location | unit | type | reference product
Fabric preparation | 1 | PU leather DMF-free disag | GLO | m2 | production | Prepared fabric
market for polydimethylsiloxane | 0.0069 | ecoinvent-3.11-cutoff | RoW | kilogram | technosphere | polydimethylsiloxane
market for polyvinyl chloride, suspension polymerised | 0.0069 | ecoinvent-3.11-cutoff | RoW | kilogram | technosphere | polyvinyl chloride, suspension polymerised
market for textile, nonwoven polyester | 0.23 | ecoinvent-3.11-cutoff | GLO | kilogram | technosphere | textile, nonwoven polyester
market for wastewater, average | -0.000207 | ecoinvent-3.11-cutoff | RoW | cubic meter | technosphere | wastewater, average
market group for electricity, medium voltage | 2 | ecoinvent-3.11-cutoff | CN | kilowatt hour | technosphere | electricity, medium voltage
market group for tap water | 0.23 | ecoinvent-3.11-cutoff | GLO | kilogram | technosphere | tap water
Activity | Finished PU leather
code | 08e1aea5964b4c5aab2989938b79bb6e
location | GLO
reference product | Finished PU leather DMF-free
type | process
unit | m2
Exchanges
name | amount | database | location | unit | type | reference product
Finished PU leather | 1 | PU leather DMF-free disag | GLO | m2 | production | Finished PU leather DMF-free
Fabric preparation | 1 | PU leather DMF-free disag | GLO | m2 | technosphere | Prepared fabric
Foam layer | 1 | PU leather DMF-free disag | GLO | m2 | technosphere | Fabric with foam layer
Impregnation | 1 | PU leather DMF-free disag | GLO | m2 | technosphere | Impregnated fabric
Top layer | 1 | PU leather DMF-free disag | GLO | m2 | technosphere | Top layer
Activity | Foam layer
code | 3ce2d2efd037493681c9d0b65090a11b
location | GLO
reference product | Fabric with foam layer
type | process
unit | m2
Exchanges
name | amount | database | location | unit | type | reference product
Foam layer | 1 | PU leather DMF-free disag | GLO | m2 | production | Fabric with foam layer
market for aniline | 0.006 | ecoinvent-3.11-cutoff | RoW | kilogram | technosphere | aniline
market for carboxymethyl cellulose, powder | 0.0058 | ecoinvent-3.11-cutoff | GLO | kilogram | technosphere | carboxymethyl cellulose, powder
market for cellulose fibre | 0.023 | ecoinvent-3.11-cutoff | RoW | kilogram | technosphere | cellulose fibre
market for polyether polyols, long chain | 0.5755 | ecoinvent-3.11-cutoff | RoW | kilogram | technosphere | polyether polyols, long chain
market for toluene diisocyanate | 0.0173 | ecoinvent-3.11-cutoff | RoW | kilogram | technosphere | toluene diisocyanate
market for waste polyurethane | -0.058 | ecoinvent-3.11-cutoff | RoW | kilogram | technosphere | waste polyurethane
market for wastewater, average | -0.000155 | ecoinvent-3.11-cutoff | RoW | cubic meter | technosphere | wastewater, average
market group for electricity, medium voltage | 6 | ecoinvent-3.11-cutoff | CN | kilowatt hour | technosphere | electricity, medium voltage
market group for tap water | 0.1727 | ecoinvent-3.11-cutoff | GLO | kilogram | technosphere | tap water
Activity | Impregnation
code | e6d8ae7fab6147dda1727e63b921878b
location | GLO
reference product | Impregnated fabric
type | process
unit | m2
Exchanges
name | amount | database | location | unit | type | reference product
Impregnation | 1 | PU leather DMF-free disag | GLO | m2 | production | Impregnated fabric
market for polydimethylsiloxane | 0.0142 | ecoinvent-3.11-cutoff | RoW | kilogram | technosphere | polydimethylsiloxane
market for polyether polyols, long chain | 0.0142 | ecoinvent-3.11-cutoff | RoW | kilogram | technosphere | polyether polyols, long chain
market for waste polyurethane | -0.00142 | ecoinvent-3.11-cutoff | RoW | kilogram | technosphere | waste polyurethane
market for wastewater, average | -0.0004245 | ecoinvent-3.11-cutoff | RoW | cubic meter | technosphere | wastewater, average
market group for electricity, medium voltage | 2.055 | ecoinvent-3.11-cutoff | CN | kilowatt hour | technosphere | electricity, medium voltage
market group for tap water | 0.4717 | ecoinvent-3.11-cutoff | GLO | kilogram | technosphere | tap water
Activity | Top layer
code | 16550cb536964141acd88d51feb0aea7
location | GLO
reference product | Top layer
type | process
unit | m2
Exchanges
name | amount | database | location | unit | type | reference product
Top layer | 1 | PU leather DMF-free disag | GLO | m2 | production | Top layer
market for aniline | 0.0006 | ecoinvent-3.11-cutoff | RoW | kilogram | technosphere | aniline
market for carboxymethyl cellulose, powder | 0.00058 | ecoinvent-3.11-cutoff | GLO | kilogram | technosphere | carboxymethyl cellulose, powder
market for cellulose fibre | 0.0023 | ecoinvent-3.11-cutoff | RoW | kilogram | technosphere | cellulose fibre
market for kraft paper | 0.07 | ecoinvent-3.11-cutoff | RoW | kilogram | technosphere | kraft paper
market for polyether polyols, long chain | 0.05755 | ecoinvent-3.11-cutoff | RoW | kilogram | technosphere | polyether polyols, long chain
market for polyurethane adhesive | 0.08 | ecoinvent-3.11-cutoff | GLO | kilogram | technosphere | polyurethane adhesive
market for toluene diisocyanate | 0.00173 | ecoinvent-3.11-cutoff | RoW | kilogram | technosphere | toluene diisocyanate
market for waste polyurethane | -0.0058 | ecoinvent-3.11-cutoff | RoW | kilogram | technosphere | waste polyurethane
market for wastewater, average | -1.55e-05 | ecoinvent-3.11-cutoff | RoW | cubic meter | technosphere | wastewater, average
market group for electricity, medium voltage | 6.11 | ecoinvent-3.11-cutoff | CN | kilowatt hour | technosphere | electricity, medium voltage
market group for tap water | 0.01727 | ecoinvent-3.11-cutoff | GLO | kilogram | technosphere | tap water

## DMF-based disag 1 m2
Database | PU leather DMF-based disag
Activity | Fabric preparation
code | 8dc271a8e6ff40988670fbb18f3d696d
location | GLO
reference product | Prepared fabric
type | process
unit | m2
Exchanges
name | amount | database | location | unit | type | reference product
Fabric preparation | 1 | PU leather DMF-based disag | GLO | m2 | production | Prepared fabric
market for textile, nonwoven polyester | 0.23 | ecoinvent-3.11-cutoff | GLO | kilogram | technosphere | textile, nonwoven polyester
market for wastewater, average | -0.000207 | ecoinvent-3.11-cutoff | RoW | cubic meter | technosphere | wastewater, average
market group for electricity, medium voltage | 2 | ecoinvent-3.11-cutoff | CN | kilowatt hour | technosphere | electricity, medium voltage
market group for tap water | 0.23 | ecoinvent-3.11-cutoff | GLO | kilogram | technosphere | tap water
Activity | Finished PU leather
code | ac66161a53674f2bb21cde640ac5c785
location | GLO
reference product | Finished PU leather DMF-based
type | process
unit | m2
Exchanges
name | amount | database | location | unit | type | reference product
Finished PU leather | 1 | PU leather DMF-based disag | GLO | m2 | production | Finished PU leather DMF-based
Fabric preparation | 1 | PU leather DMF-based disag | GLO | m2 | technosphere | Prepared fabric
Foam layer | 1 | PU leather DMF-based disag | GLO | m2 | technosphere | Fabric with foam layer
Impregnation | 1 | PU leather DMF-based disag | GLO | m2 | technosphere | Impregnated fabric
Top layer | 1 | PU leather DMF-based disag | GLO | m2 | technosphere | Top layer
Activity | Foam layer
code | 3ce2d2efd037493681c9d0b65090a11b
location | GLO
reference product | Fabric with foam layer
type | process
unit | m2
Exchanges
name | amount | database | location | unit | categories | type | reference product
N,N-Dimethylformamide | 0.043 | biosphere3 |  | kilogram | water | biosphere
Foam layer | 1 | PU leather DMF-based disag | GLO | m2 |  | production | Fabric with foam layer
market for N,N-dimethylformamide | 0.426 | ecoinvent-3.11-cutoff | GLO | kilogram |  | technosphere | N,N-dimethylformamide
market for aniline | 0.006 | ecoinvent-3.11-cutoff | RoW | kilogram |  | technosphere | aniline
market for carboxymethyl cellulose, powder | 0.067 | ecoinvent-3.11-cutoff | GLO | kilogram |  | technosphere | carboxymethyl cellulose, powder
market for cellulose fibre | 0.045 | ecoinvent-3.11-cutoff | RoW | kilogram |  | technosphere | cellulose fibre
market for polydimethylsiloxane | 0.004 | ecoinvent-3.11-cutoff | RoW | kilogram |  | technosphere | polydimethylsiloxane
market for polyether polyols, long chain | 0.403 | ecoinvent-3.11-cutoff | RoW | kilogram |  | technosphere | polyether polyols, long chain
market for titanium dioxide | 0.004 | ecoinvent-3.11-cutoff | RoW | kilogram |  | technosphere | titanium dioxide
market for waste polyurethane | -0.04 | ecoinvent-3.11-cutoff | RoW | kilogram |  | technosphere | waste polyurethane
market for wastewater, average | -0.003831 | ecoinvent-3.11-cutoff | RoW | cubic meter |  | technosphere | wastewater, average
market group for electricity, medium voltage | 6.07 | ecoinvent-3.11-cutoff | CN | kilowatt hour |  | technosphere | electricity, medium voltage
market group for tap water | 4.257 | ecoinvent-3.11-cutoff | GLO | kilogram |  | technosphere | tap water
Activity | Impregnation
code | e6d8ae7fab6147dda1727e63b921878b
location | GLO
reference product | Impregnated fabric
type | process
unit | m2
Exchanges
name | amount | database | location | unit | categories | type | reference product
N,N-Dimethylformamide | 0.0304 | biosphere3 |  | kilogram | water | biosphere
Impregnation | 1 | PU leather DMF-based disag | GLO | m2 |  | production | Impregnated fabric
market for N,N-dimethylformamide | 0.3 | ecoinvent-3.11-cutoff | GLO | kilogram |  | technosphere | N,N-dimethylformamide
market for polydimethylsiloxane | 0.001 | ecoinvent-3.11-cutoff | RoW | kilogram |  | technosphere | polydimethylsiloxane
market for polyether polyols, long chain | 0.07 | ecoinvent-3.11-cutoff | RoW | kilogram |  | technosphere | polyether polyols, long chain
market for titanium dioxide | 0.002 | ecoinvent-3.11-cutoff | RoW | kilogram |  | technosphere | titanium dioxide
market for waste polyurethane | -0.0073 | ecoinvent-3.11-cutoff | RoW | kilogram |  | technosphere | waste polyurethane
market for wastewater, average | -0.002736 | ecoinvent-3.11-cutoff | RoW | cubic meter |  | technosphere | wastewater, average
market group for electricity, medium voltage | 2.04 | ecoinvent-3.11-cutoff | CN | kilowatt hour |  | technosphere | electricity, medium voltage
market group for tap water | 3.04 | ecoinvent-3.11-cutoff | GLO | kilogram |  | technosphere | tap water
Activity | Top layer
code | 16550cb536964141acd88d51feb0aea7
location | GLO
reference product | Top layer
type | process
unit | m2
Exchanges
name | amount | database | location | unit | categories | type | reference product
N,N-Dimethylformamide | 0.0043 | biosphere3 |  | kilogram | water | biosphere
Top layer | 1 | PU leather DMF-based disag | GLO | m2 |  | production | Top layer
market for N,N-dimethylformamide | 0.0426 | ecoinvent-3.11-cutoff | GLO | kilogram |  | technosphere | N,N-dimethylformamide
market for aniline | 0.0006 | ecoinvent-3.11-cutoff | RoW | kilogram |  | technosphere | aniline
market for carboxymethyl cellulose, powder | 0.0067 | ecoinvent-3.11-cutoff | GLO | kilogram |  | technosphere | carboxymethyl cellulose, powder
market for cellulose fibre | 0.0045 | ecoinvent-3.11-cutoff | RoW | kilogram |  | technosphere | cellulose fibre
market for kraft paper | 0.07 | ecoinvent-3.11-cutoff | RoW | kilogram |  | technosphere | kraft paper
market for polydimethylsiloxane | 0.0004 | ecoinvent-3.11-cutoff | RoW | kilogram |  | technosphere | polydimethylsiloxane
market for polyether polyols, long chain | 0.0403 | ecoinvent-3.11-cutoff | RoW | kilogram |  | technosphere | polyether polyols, long chain
market for polyurethane adhesive | 0.08 | ecoinvent-3.11-cutoff | GLO | kilogram |  | technosphere | polyurethane adhesive
market for titanium dioxide | 0.0004 | ecoinvent-3.11-cutoff | RoW | kilogram |  | technosphere | titanium dioxide
market for waste polyurethane | -0.004 | ecoinvent-3.11-cutoff | RoW | kilogram |  | technosphere | waste polyurethane
market for wastewater, average | -0.000383 | ecoinvent-3.11-cutoff | RoW | cubic meter |  | technosphere | wastewater, average
market group for electricity, medium voltage | 24 | ecoinvent-3.11-cutoff | CN | kilowatt hour |  | technosphere | electricity, medium voltage
market group for tap water | 0.4257 | ecoinvent-3.11-cutoff | GLO | kilogram |  | technosphere | tap water